## SRW-SOLARBOX
Exp-1: SOLAR BOX-photofenton | 22.01.2018 | H2O2/COD=2 | H2O2/Fe=5 | pH=2.98, T=ambient | pH | T | H2O2 (ppm) |  | Exp-2: SOLAR BOX-photofenton | 22.01.2018 | H2O2/COD=2 | H2O2/Fe=10 | pH=3.05, T=ambient | pH | T | H2O2 (ppm) | Exp-3: SOLAR BOX-photofenton | 22.01.2018 | H2O2/COD=2 | H2O2/Fe=50 | pH=2.97, T=ambient | pH | T | H2O2 (ppm)
| min | TC | IC | TOC | [5 empty] | min | TC | IC | TOC |  |  |  |  | min | TC | IC | TOC
| 0' | 74.19 | 21.3 | 52.89 | 2.98 |  |  |  |  | 0' | 74.19 | 21.3 | 52.89 | 3.05 |  |  |  | 0' | 74.19 | 21.3 | 52.89
| 15' | 31.44 | 10.51 | 20.93 |  |  | 3 |  |  | 15' | 27.26 | 10.07 | 17.19 | 2.96 | 32 | 10-30 |  | 15' | 39.57 | 6.257 | 33.313 | 2.97 |  | 300
| 30' | 24.83 | 7.833 | 16.997 | 2.84 | 33 | 0 |  |  | 30' | 21.22 | 7.141 | 14.079 |  |  | 2-5 |  | 30' | 17.35 | 4.649 | 12.701 |  |  | 30-100
| 1h | 21.21 | 5.426 | 15.784 | 2.83 | 37 |  |  |  | 1h | 18.48 | 5.586 | 12.894 |  |  | 0 |  | 1h | 14.68 | 4.356 | 10.324 |  |  | 2-5
| 1.5h | 21.33 | 6.624 | 14.706 | [5 empty] | 1.5h | 17.65 | 5.075 | 12.575 | 2.88 | 38 |  |  | 1.5h | 14.16 | 4.541 | 9.619 | 3 | 37.4 | 0
| TOC Removal |  |  | 72.2% | [5 empty] | TOC Removal |  |  | 76.22% |  |  |  |  | TOC Removal |  |  | 81.81%
Exp-1: SOLAR BOX-only light | 23.01.2018 |  |  |  | pH | T | H2O2 (ppm)
| min | TC | IC | TOC
| 0' | 73.07 | 21.31 | 51.76
| 15' | 64.48 | 20.79 | 43.69 | 7.7 | 32.4
| 30' | 63.29 | 20.52 | 42.77
| 1h | 61.67 | 20.23 | 41.44
| 1.5h | 59.24 | 20.21 | 39.03 | 7.68 | 35
| TOC Removal |  |  | 24.59%
Exp-1: SOLAR BOX-photofenton | 24.01.2018 | H2O2/COD=1 | H2O2/Fe=50 | pH=3.04, T=ambient | pH | T | H2O2 (ppm) |  | Exp-2: Fenton | 24.01.2018 | H2O2/COD=1 | H2O2/Fe=50 | pH=3.04, T=ambient | pH | T | H2O2 (ppm) | Exp-3: SOLAR BOX-photofenton | 24.01.2018 | H2O2/COD=4 | H2O2/Fe=50 | pH=2.98, T=ambient | pH | T | H2O2 (ppm)
| min | TC | IC | TOC | [5 empty] | min | TC | IC | TOC |  |  |  |  | min | TC | IC | TOC
| 0' | 74.82 | 21.47 | 53.35 | 3.04 |  |  |  |  | 0' | 74.82 | 21.47 | 53.35 | 2.98 |  |  |  | 0' | 74.82 | 21.47 | 53.35 | 3.02
| 15' | 48.66 | 10.91 | 37.75 | 2.97 | 28 | 150 |  |  | 15' | 56.89 | 10.02 | 46.87 | 2.96 | 22.5 | 300 |  | 15' | 27.28 | 8.121 | 19.159 | 3.05 | 30.3 | 800
| 30' | 28.47 | 10.35 | 18.12 | 3.1 | 31 | 30 |  |  | 30' | 53.68 | 8.258 | 45.422 | 2.91 | 23.1 | 300 |  | 30' | 20.58 | 5.006 | 15.574 | 3.02 | 32.2 | 500
| 1h | 22.54 | 7.898 | 14.642 | 3.12 | 34.1 | 0 |  |  | 1h | 50.9 | 6.526 | 44.374 | 2.85 | 23.5 | 150-300 |  | 1h | 18.57 | 4.497 | 14.073 | 3 | 35.3 | 300
| 1.5h | 20.84 | 6.67 | 14.17 | 3.09 | 35.4 |  |  |  | 1.5h | 48.72 | 5.619 | 43.101 |  | 23.5 | 150-300 |  | 1.5h | 16.38 | 4.522 | 11.858 | 3.01 | 36.7 | 30
| TOC Removal |  |  | 73.44% | [5 empty] | TOC Removal |  |  | 19.21% |  |  |  |  | TOC Removal |  |  | 77.77%
Exp-1: SOLAR BOX-photocatalysis | 25.01.2018 | 100 ppm TiO2 |  | pH=7.97 T=ambient | pH | T | H2O2 (ppm)
| min | TC | IC | TOC
| 0' | 75.74 | 20.96 | 54.78 | 7.97
| 15' | 62.23 | 20.21 | 42.02 | 7.69 | 29
| 1h | 58.98 | 18.58 | 40.4 | 7.49 | 34.2
| 2h | 55.62 | 17.06 | 38.56 | 7.26 | 35
| 3h | 51.22 | 15.9 | 35.32 | 7.11 | 34
| 4h | 44.2 | 15 | 29.2 | 7.02 | 34.5
| 5h | 36.71 | 15.59 | 21.12 | 6.86 | 34.2
| 6h | 31.9 | 17.27 | 14.63 | 6.85 | 36
| TOC Removal |  |  | 73.29%
Exp-1: SOLAR BOX-photocatalysis | 26.01.2018 | 500 ppm TiO2 |  | pH=8.07 T=ambient | pH | T | H2O2 (ppm)
| min | TC | IC | TOC
| 0' | 74.04 | 20.96 | 53.08 | 8.07
| 15' | 64.63 | 20.19 | 44.44 | 7.66 | 28.8
| 1h | 57.67 | 19 | 38.67 | 7.36 | 34.7
| 2h | 50.12 | 16.63 | 33.49 | 7.04 | 35
| 3h | 41.63 | 17.29 | 24.34 | 6.94 | 34.5
| 4h | 34.3 | 18.51 | 15.79 | 6.97 | 34
| 5h | 28.89 | 19.85 | 9.04 | 7.03 | 32
| 6h | 27.08 | 21.64 | 5.44 | 7.01 | 33.6
| TOC Removal |  |  | 89.75%
Exp-1: SOLAR BOX-photocatalysis | 30.01.2018 | 250 ppm TiO2 |  | pH=8.07 T=ambient | pH | T | H2O2 (ppm)
| min | TC | IC | TOC
| 0' | 76.44 | 22.38 | 54.06
| 1.5H | 58.77 | 19.12 | 39.65 | 7.16 | 33
| 6H | 34.59 | 22.96 | 11.63 | 6.68 | 35.4
| TOC Removal |  |  | 78.49%
Exp-2: ADSORPTION | 30.01.2018 | 100 ppm TiO2 |  | T=ambient | pH | T | H2O2 (ppm) |  | Exp-3: ADSORPTION | 30.01.2018 | 250 ppm TiO2 |  | T=ambient | pH | T | H2O2 (ppm)
| min | TC | IC | TOC | [5 empty] | min | TC | IC | TOC
| 0' | 76.44 | 22.38 | 54.06 | [5 empty] | 0' | 76.44 | 22.38 | 54.06
| 15' | 65.21 | 22.07 | 43.14 | [5 empty] | 15' | 64.65 | 22.14 | 42.51
| 30' | 64.48 | 22.04 | 42.44 | [5 empty] | 30' | 63.96 | 22.02 | 41.94
| 1h | 62.56 | 21.92 | 40.64 | [5 empty] | 1h | 65.81 | 21.82 | 43.99
| TOC Removal |  |  | 24.82% | [5 empty] | TOC Removal |  |  | 18.63%
Exp-1: SOLAR BOX-photocatalysis | 31.01.2018 | 100 ppm TiO2 |  | pH=8.07 T=ambient | pH | T | H2O2 (ppm) |  | Exp-1: fenton | 31.01.2018 | H2O2/COD=2 | H2O2/Fe=10 | pH=2.98, T=ambient | pH | T | H2O2 (ppm) | Exp-1: fenton | 31.01.2018 | H2O2/COD=2 | H2O2/Fe=10 | pH=3.02, T=35 | pH | T | H2O2 (ppm)
| min | TC | IC | TOC | [5 empty] | min | TC | IC | TOC |  |  |  |  | min | TC | IC | TOC
| 0' | 81.28 | 22.45 | 58.83 | [5 empty] | 0' | 81.28 | 22.45 | 58.83 |  |  |  |  | 0' | 81.28 | 22.45 | 58.83
| 1.5H | 56.78 | 18.95 | 37.83 | 7.17 | 35 |  |  |  | 15' | 64.76 | 19.29 | 45.47 | 2.91 |  | 500 |  | 15' | 57.64 | 16.58 | 41.06 | 2.92 | 27 | 500
| 6H | 41.09 | 20.08 | 21.01 | 6.56 | 37 |  |  |  | 1.5h | 59.69 | 15.2 | 44.49 | 2.79 |  | 30 |  | 1.5h | 49.61 | 13.13 | 36.48 | 2.85 | 27 | 30
| TOC Removal |  |  | 64.29% | [5 empty] | TOC Removal |  |  | 24.38% |  |  |  |  | TOC Removal |  |  | 37.99%
Exp-1: SOLAR BOX-photocatalysis | 01.02.2018 | 500 ppm TiO2 |  | pH=8.07 T=ambient | pH | T | H2O2 (ppm) |  | Exp-3: fenton | 01.02.2018 | H2O2/COD=2 | H2O2/Fe=50 | pH=2.98, T=35 | pH | T | H2O2 (ppm)
| min | TC | IC | TOC | [5 empty] | min | TC | IC | TOC
| 0' | 83.55 | 22.1 | 61.45 | [5 empty] | 0' | 83.55 | 22.1 | 61.45
| 1.5H | 59.48 | 18.48 | 41 | 7.05 | 33 |  |  |  | 15' |  |  | 0
| 6H | 34.87 | 23.37 | 11.5 | 6.45 | 35 |  |  |  | 1.5h | 66.12 | 15.2 | 50.92 | 2.88 | 26 | 500
| TOC Removal |  |  | 81.29% | [5 empty] | TOC Removal |  |  | 17.14%
Exp-2: ABSORPTION | 01.02.2018 | 500 ppm TiO2 |  | T=ambient | pH | T | H2O2 (ppm)
| min | TC | IC | TOC
| 0' | 83.55 | 22.1 | 61.45
| 15' | 65.3 | 21.6 | 43.7
| 30' | 66.46 | 21.59 | 44.87
| 1h | 65.06 | 21.87 | 43.19
| TOC Removal |  |  | 29.72%
Exp-1: SOLAR BOX-photofenton | 05.02.2018 | H2O2/COD=2 | H2O2/Fe=50 | pH=2.98 | pH | T | H2O2 (ppm) |  | Exp-2: fenton | 05.02.2018 | H2O2/COD=2 | H2O2/Fe=50 | pH=3.00, T ambient | pH | T | H2O2 (ppm) | Exp-3: fenton | 05.02.2018 | H2O2/COD=2 | H2O2/Fe=50 | pH=2.98, T=35 | pH | T=35 | H2O2 (ppm)
| min | TC | IC | TOC | [5 empty] | min | TC | IC | TOC |  |  |  |  | min | TC | IC | TOC
| 0' | 77.45 | 22.17 | 55.28 | [5 empty] | 0' | 77.45 | 22.17 | 55.28 |  |  |  |  | 0' | 77.45 | 22.17 | 55.28
| 15' | 39.67 | 16.48 | 23.19 | 3.02 | 25 | 150-300 |  |  | 15' | 63.49 | 12.43 | 51.06 | 2.75 | 20 | 500 |  | 0'(35C) (3h mix) | 52.04 | 4.446 | 47.594 | 3.02
| 1.5H | 24.83 | 10.6 | 14.23 | 3.06 | 36 | 0 |  |  | 1.5H | 58.57 | 12.99 | 45.58 | 2.82 |  | 500 |  | 1.5H | 46.38 | 10.76 | 35.62 | 2.92 |  | 500
| TOC Removal |  |  | 74.26% | [5 empty] | TOC Removal |  |  | 17.55% |  |  |  |  | TOC Removal |  |  | 35.56% | 25.16%
the upper side of the reactor wasnt clear, so the light may not be effective well
Exp-1: SOLAR BOX-photocatalysis | 06.02.2018 | 250 ppm TiO2 |  | pH=7.9 T=ambient | pH | T | H2O2 (ppm) |  | Exp-1: only H2O2 | 06.02.2018 | H2O2/COD=2 |  | pH=7.9 T=ambient | pH | T | H2O2 (ppm)
| min | TC | IC | TOC | [5 empty] | min | TC | IC | TOC
| 0' | 92.38 | 22.08 | 70.3 | 7.9 |  |  |  |  | 0' | 92.38 | 22.08 | 70.3 | 7.8
| 1.5H | 66.44 | 18.98 | 47.46 | 7 | 35 |  |  |  | 1.5H | 90.14 | 21.92 | 68.22 | 7.82
| 6H | 46.05 | 22.67 | 23.38 | 6.49 | 36 |  |  |  | 6H |  |  | 0
| TOC Removal |  |  | 66.74% | [5 empty] | TOC Removal |  |  | 2.959%
Exp-1: SOLAR BOX-photocatalysis | 07.02.2018 | 250 ppm TiO2 |  | pH=7.87 T=ambient | pH | T | H2O2 (ppm)
| min | TC | IC | TOC
| 0' | 83.39 | 22.54 | 60.85 | 7.87
| 1.5H | 56.52 | 17.74 | 38.78 | 7.1 | 38
| 6H | 37.02 | 22.89 | 14.13 | 6.51 | 38
| TOC Removal |  |  | 76.78%
Exp-1: SOLAR BOX-photofenton | 08.02.2018 | H2O2/COD=2.26 | H2O2/Fe=50 | pH=2.98 | pH | T | H2O2 (ppm)
| min | TC | IC | TOC
| 0' | 81.59 | 21.83 | 59.76
| 1.5H | 22.65 | 9.061 | 13.589 | 3.06 | 36 | 0
| TOC Removal |  |  | 77.26%
Exp-1: SOLAR BOX-photocatalysis | 23.02.2018 | 100 ppm (anatase+nanorode-tube catalyst) |  |  | pH | T | H2O2 (ppm)
| min | TC | IC | TOC
| 0' | 88.35 | 22.09 | 66.26 | 8.11
| 1.5H | 76.84 | 20.85 | 55.99 | 7.91 | 35 |  | 0.1549955
| 6H | 71.05 | 20.39 | 50.66
| TOC Removal |  |  | 23.54%
Exp-1: SOLAR BOX-photocatalysis | 27.02.2018 | 100 ppm (TiO2-graphene) |  |  | pH | T | H2O2 (ppm)
| min | TC | IC | TOC
| 0' | 69.73 | 19.27 | 50.46 | 8.02
| 1.5H | 59.8 | 18.19 | 41.61 | 7.94 | 32.2 |  | 0.1753864
| 6H | 55.99 | 18.27 | 37.72 | 7.61 | 36.5
| TOC Removal |  |  | 25.25%
Exp-1: SOLAR BOX-photocatalysis | 08.03.02.2018 | 100 ppm (TiO2 P25-graphene) |  |  | pH | T | H2O2 (ppm)
| min | TC | IC | TOC
| 0' | 72.19 | 19.42 | 52.77 | 8
| 1.5H | 59.84 | 17.97 | 41.87 | 7.76 | 35.2 |  | 0.2065568
| 6H | 56.39 | 16.66 | 39.73 | 7.26 | 39
| TOC Removal |  |  | 24.71%
Exp-1: SOLAR BOX-photocatalysis | 27.03.02.2018 | 100 ppm (Rui-F4=1.2% Ce-5%N-S-TiO2) |  |  | pH | T | H2O2 (ppm)
| min | TC | IC | TOC
| 0' | 67.04 | 19.36 | 47.68 | 7.99
| 1.5H | 57.24 | 18.68 | 38.56 | 7.94 | 36 |  | 0.1912752
| 6H | 51.52 | 18.33 | 33.19
| TOC Removal |  |  | 30.39%
Exp-1: SOLAR BOX-photocatalysis | 03.04.2018 | 100 ppm TiO2 P25 |  |  | pH | T | H2O2 (ppm)
| min | TC | IC | TOC
| 0' | 65.53 | 19.49 | 46.04 | 8
| 1.5H | 50.97 | 16.38 | 34.59 | 7.24 | 35.5
| 6H | 34.09 | 16.22 | 17.87 | 6.64 | 38
| TOC Removal |  |  | 61.19%
Exp-1: SOLAR BOX-photoFenton+photocatalysis | 16.05.2018 | 100 ppm TiO2; H2o2/COD=2; H202/Fe=50 |  |  | pH=3.02 | T | H2O2 (ppm) |  | Exp-2: SOLAR BOX-photoFenton+photocatalysis | 16.05.2018 | 100 ppm TiO2; H2o2/COD=4; H202/Fe=50 |  |  | pH=3.0 | T | H2O2 (ppm)
| min | TC | IC | TOC | [5 empty] | min | TC | IC | TOC
| 0' | 62.86 | 17.8 | 45.06 | [5 empty] | 0' | 62.86 | 17.8 | 45.06
| 1.5H | 11.14 | 4.689 | 6.451 | 3 | 38 | 0 |  |  | 1.5H | 11.67 | 5.294 | 6.376 | 3.02 | 38 | 0
| TOC Removal |  |  | 85.68% | [5 empty] | TOC Removal |  |  | 85.85%
Exp-1: SOLAR BOX-photocatalysis | 17.05.2018 | 250 ppm TiO2 P25 |  |  | pH=3 | T | H2O2 (ppm)
| min | TC | IC | TOC
| 0' | 58.55 | 17.85 | 40.7
| 1.5H | 33.7 | 2.135 | 31.565 | 3.15 | 38
| 6H | 22.47 | 3.672 | 18.798 | 3.13 | 40
| TOC Removal |  |  | 53.81%
Exp-1: SOLAR BOX-photocatalysis | 18.05.2018 | 250 ppm TiO2 P25 |  |  | pH | T | H2O2 (ppm)
| min | TC | IC | TOC
| 0' | 57.95 | 17.33 | 40.62 | 7.97
| 6H | 25.98 | 18.31 | 7.67 | 6.52 | 41
| TOC Removal |  |  | 81.12%
Exp-1: SOLAR BOX-photocatalysis | 21.05.2018 | 250 ppm TiO2 P25 |  |  | pH=5 | T | H2O2 (ppm)
| min | TC | IC | TOC
| 0' | 61.07 | 17.67 | 43.4 | 5
| 6H | 10.01 | 6.075 | 3.935 | 4.87 | 39.5
| TOC Removal |  |  | 90.93%
Exp-1: SOLAR BOX-photocatalysis | 13.06.2018 | 100 ppm Pd/TiO2 |  |  | pH | T | H2O2 (ppm)
| min | TC | IC | TOC
| 0' | 102.8 | 21.62 | 81.18
| 1.5H | 80.29 | 19.87 | 60.42 | 7.57 | 39
| 6H | 71.03 | 16.71 | 54.32 | 6.96 | 41
| TOC Removal |  |  | 33.09%
Exp-1: SOLAR BOX-photocatalysis | 14.06.2018 | 100 ppm Cu/TiO2 |  |  | pH | T | H2O2 (ppm)
| min | TC | IC | TOC
| 0' | 98.26 | 21.92 | 76.34
| 1.5H |  |  | 0
| 6H | 77 | 19.48 | 57.52
| TOC Removal |  |  | 24.65%
Exp-1: SOLAR BOX-photofenton | 27.06.2018 | H2O2/COD=2 | H2O2/Fe=50 |  | pH=3.02 | T | H2O2 (ppm) |  | Exp-2: SOLAR BOX-photocatalysis | 27.06.2018 | 250 ppm |  |  | pH=7.9 | T | H2O2 (ppm) | Exp-3: SOLAR BOX-photocatalysis | 27.06.2018 | 250 ppm |  |  | pH=3 | T | H2O2 (ppm)
| min | TC | IC | TOC | [5 empty] | min | TC | IC | TOC |  |  |  |  | min | TC | IC | TOC
| 0' | 78.5 | 22.08 | 56.42 | [5 empty] | 0' | 78.5 | 22.08 | 56.42 |  |  |  |  | 0' | 78.5 | 22.08 | 56.42
| 1.5H | 20.9 | 9.04 | 11.86 | 3.07 | 37 | 0 |  |  | 1.5H | 58.76 | 18.42 | 40.34 | 7.09 | 37.5 | 0 |  | 1.5H | 33.33 | 1.61 | 31.72 | 3.11 | 39
| TOC Removal |  |  | 78.98% | [5 empty] | TOC Removal |  |  | 28.5% |  |  |  |  | TOC Removal |  |  | 43.78%
Exp-1: SOLAR BOX-photocatalysis | 28.06.2018 | 250 ppm |  |  | pH=5 | T | H2O2 (ppm) |  | Exp-2: SOLAR BOX-photocatalysis | 28.06.2018 | 250 ppm |  |  | pH=7.97 | T | H2O2 (ppm)
| min | TC | IC | TOC | [5 empty] | min | TC | IC | TOC
| 0' | 79.15 | 22.17 | 56.98 | [5 empty] | 0' | 79.15 | 22.17 | 56.98
| 1.5H | 31.96 | 2.883 | 29.077 | 4.6 | 40 |  |  |  | 1.5H | 58.74 | 18.42 | 40.32 | 7.15 | 39.5 | 0
| TOC Removal |  |  | 48.97% | [5 empty] | TOC Removal |  |  | 29.24%
Exp-1: SOLAR BOX-photofenton | 29.06.2018 | H2O2/COD=1 | H2O2/Fe=50 |  | pH=3.03 | T | H2O2 (ppm) |  | Exp-2: SOLAR BOX-photofenton | 29.06.2018 | H2O2/COD=4 | H2O2/Fe=50 |  | pH=3.03 | T | H2O2 (ppm)
| min | TC | IC | TOC | [5 empty] | min | TC | IC | TOC
| 0' | 80.06 | 21.82 | 58.24 | [5 empty] | 0' | 80.06 | 21.82 | 58.24
| 1.5H | 20.25 | 6.932 | 13.318 | 3.09 | 38.5 | 0 |  |  | 1.5H | 23.47 | 9.225 | 14.245 | 3.02 | 39.5 | 3-10
| TOC Removal |  |  | 77.13% | [5 empty] | TOC Removal |  |  | 75.54%
Exp-1: SOLAR BOX-photocatalysis | 02.07.2018 | 250 ppm |  |  | pH=3 | T | H2O2 (ppm)
| min | TC | IC | TOC
| 0' | 80.68 | 22.09 | 58.59
| 1.5H | 37.39 | 1.81 | 35.58 | 3.1 | 38.5
| 6H | 22.93 | 3.211 | 19.719 | 3.1 | 39.5
| TOC Removal |  |  | 66.34%

## RRW1
Exp-1: Photo-Fenton | 26.02.2018 | H2O2/COD=2 | H2O2/Fe=50 | pH=3.00 | pH | T=amb | H2O2 (ppm) | romoval% | Exp-2: Photo-Fenton | 26.02.2018 | H2O2/COD=4 | H2O2/Fe=50 | pH=3.00 | pH | T=amb | H2O2 (ppm)
| min | TC | IC | TOC | [5 empty] | min | TC | IC | TOC
| 0' | 152.2 | 31.67 | 120.53 | 3 |  |  |  |  | 0' | 152.2 | 31.67 | 120.53
| 1.5h | 66.88 | 16.8 | 50.08 | 2.89 | 35 | 0 | 58.45% |  | 1.5h | 56.17 | 16.09 | 40.08 | 2.81 | 34.5 | 0
680 µL more H202 addition
| 3h | 46.24 | 15.28 | 30.96 |  |  | 2 | 74.31% |  | 3h
| TOC Removal |  |  | 74.31% | [5 empty] | TOC Removal |  |  | 66.75%
Exp-1: Photo-Fenton | 28.02.2018 | H2O2/COD=4 | H2O2/Fe=10 | pH=2.98 | pH | T=amb | H2O2 (ppm) |  | Exp-2:Fenton | 28.02.2018 | H2O2/COD=2 | H2O2/Fe=10 | pH=3.04 | pH | T=35 C | H2O2 (ppm)
| min | TC | IC | TOC | [5 empty] | min | TC | IC | TOC
| 0' | 152.2 | 31.67 | 120.53 | [5 empty] | 0' | 152.2 | 31.67 | 120.53
| 1.5h | 64.55 | 19.65 | 44.9 | 2.65 | 31 | 30 | 62.75% |  | 0' (35 C) | 124.7 | 12.91 | 111.79
| 3h | 54.15 | 15.29 | 38.86 | 2.7 | 32 | 0 |  |  | 1.5h | 88.09 | 17.34 | 70.75 | 2.91
| TOC Removal |  |  | 67.76% | [5 empty] | TOC Removal |  |  | 36.71%
Exp-3:Fenton | 28.02.2018 | H2O2/COD=2 | H2O2/Fe=10 | pH=3.04 | pH | T=ambient | H2O2 (ppm) |  | Exp-4: Photo-Fenton | 28.02.2018 | H2O2/COD=10 | H2O2/Fe=50 | pH=3.01 | pH | T=amb | H2O2 (ppm)
| min | TC | IC | TOC | [5 empty] | min | TC | IC | TOC
| 0' | 152.2 | 31.67 | 120.53 | [5 empty] | 0' | 152.2 | 31.67 | 120.53
| 1.5h | 122.5 | 18.78 | 103.72 | 2.89 | 14.5 |  |  |  | 1.5h | 47.85 | 18.08 | 29.77 | 2.68 | 34 | 30 | 0.7530075
| TOC Removal |  |  | 13.95% | [5 empty] | 3h | 40.52 | 11.09 | 29.43 |  | 35
[10 empty] | TOC Removal |  |  | 75.58%
Exp-1: Photo-Fenton | 01.03.2018 | H2O2/COD=4 | H2O2/Fe=100 | pH=2.98 | pH | T=amb | H2O2 (ppm)
| min | TC | IC | TOC
| 0' | 152.2 | 31.67 | 120.53
| 1.5h | 57.45 | 15.5 | 41.95 | 2.82 | 34.5 | 150-300 | 65.2%
| 3h | 44.85 | 13.48 | 31.37 | 2.74 | 36
| TOC Removal |  |  | 73.97%
Exp-1: Photo-catalysis after Photo-Fenton | 02.03.2018 | 500 ppm TiO2 |  | pH=7.03 | pH | T=amb | H2O2 (ppm)
| min | TC | IC | TOC
| 0' | 44.85 | 13.48 | 31.37 | 7.03 | 11
| 1.5h | 29.93 | 12.12 | 17.81 | 7.12 | 33.5
| 6h | 26.41 | 14.69 | 11.72 | 7.01 | 37.5
| TOC Removal |  |  | 62.64% | 90.28%
Exp-1: Photo-catalysis | 05.03.2018 | 100 ppm TiO2 |  |  | pH | T=amb | H2O2 (ppm)
| min | TC | IC | TOC
| 0' | 152.2 | 31.67 | 120.53
| 1.5h | 123.1 | 31.86 | 91.24 | 8.13 | 35.5 |  | 24.3%
| 6h | 119.8 | 30.15 | 89.65 | 7.58 | 36
| TOC Removal |  |  | 25.62%
Exp-1: Photo-catalysis | 06.03.2018 | 250 ppm TiO2 |  |  | pH | T=amb | H2O2 (ppm)
| min | TC | IC | TOC
| 0' | 152.2 | 31.67 | 120.53
| 1.5h | 121.4 | 31.74 | 89.66 | 8.07 | 32 |  | 25.61%
| 6h | 114.8 | 27.07 | 87.73 | 7.19 | 37
| TOC Removal |  |  | 27.21%
Exp-1: Photo-catalysis | 07.03.2018 | 500 ppm TiO2 |  |  | pH | T=amb | H2O2 (ppm)
| min | TC | IC | TOC
| 0' | 152.2 | 31.67 | 120.53
| 1.5h | 122.5 | 31.27 | 91.23 | 7.8 | 32.5 |  | 24.31%
| 6h | 107.1 | 23.11 | 83.99 | 6.86 | 36
| TOC Removal |  |  | 30.32%
Exp-1: Adsorption | 13.03.2018 | 500 ppm TiO2 |  |  | pH | T=amb | H2O2 (ppm)
| min | TC | IC | TOC
| 0' | 147.1 | 33.35 | 113.75
| 15' | 127.5 | 33.16 | 94.34
| 30' | 126.3 | 32.84 | 93.46
| 45' | 125.8 | 32.79 | 93.01
| 1h | 124.1 | 32.65 | 91.45
| TOC Removal |  |  | 19.6%
Exp-1: Photo-Fenton | 14.03.2018 | H2O2/COD=2 | H2O2/Fe=100 | pH=3 | pH | T=amb | H2O2 (ppm)
| min | TC | IC | TOC
| 0' | 137.4 | 22.93 | 114.47 | 3.02
| 1.5h | 53.87 | 15.87 | 38 | 2.81 | 36.1 | 10 | 66.8%
| 3h | 48.99 | 14.3 | 34.69 | 2.82 | 35
| TOC Removal |  |  | 69.7%
Exp-1: Photo-Fenton+TiO2 250ppm | 15.03.2018 | H2O2/COD=4 | H2O2/Fe=100 | pH=3 | pH | T=amb | H2O2 (ppm)
| min | TC | IC | TOC
| 0' | 137.4 | 22.93 | 114.47
| 1.5h | 28.09 | 5.462 | 22.628 | 2.83 | 33.4 | 0 | 80.23%
| 3h | 25.81 | 4.719 | 21.091 | 2.83 | 35
| 5h | 27.76 | 7.082 | 20.678 | 2.86 | 36.5
| TOC Removal |  |  | 81.58%
Exp-1: Photo-Fenton+TiO2 100ppm | 16.03.2018 | H2O2/COD=4 | H2O2/Fe=100 | pH=3 | pH | T=amb | H2O2 (ppm)
| min | TC | IC | TOC
| 0' | 137.4 | 22.93 | 114.47
| 1.5h | 32.16 | 7.598 | 24.562 | 2.77 | 34 | 0 | 78.54%
| 3h | 28.87 | 8.192 | 20.678 | 2.8 | 35.5
| TOC Removal |  |  | 81.94%
Exp-1: Photo-Fenton+TiO2 100ppm | 19.03.2018 | H2O2/COD=10 | H2O2/Fe=100 | pH=3 | pH | T=amb | H2O2 (ppm)
| min | TC | IC | TOC
| 0' | 137.4 | 22.93 | 114.47
| 1.5h | 24.85 | 7.964 | 16.886 | 2.75 | 32 | 2 | 85.25%
| 3h | 22.87 | 6.82 | 16.05 | 2.62 | 33.5
| TOC Removal |  |  | 85.98%
Exp-1: Photo-catalysis | 22.03.2018 | 100 ppm TiO2 |  |  | pH | T=amb | H2O2 (ppm)
| min | TC | IC | TOC
| 0' | 137.4 | 22.93 | 114.47
| 1.5h | 82.46 | 2.854 | 79.606 | 5.34 | 35 |  | 30.46%
| 3h | 78.92 | 1.926 | 76.994 | 4.73 | 40
| 6h | 77.19 | 2.798 | 74.392 | 3.86 | 40
| TOC Removal |  |  | 35.01%
Exp-1: Photo-Fenton+TiO2 100ppm | 26.03.2018 | H2O2/COD=10 | H2O2/Fe=100 | pH=5.05 | pH | T=amb | H2O2 (ppm)
| min | TC | IC | TOC
| 0' | 137.4 | 22.93 | 114.47
| 1.5h | 62.92 | 4.557 | 58.363 | 3.75 | 35 | >1000 | 49.01%
| 3h | 46.39 | 4.113 | 42.277 | 3.71 | 37 | >1000
| TOC Removal |  |  | 63.07%
Exp-1: Photo-Fenton+TiO2 500ppm | 28.03.2018 | H2O2/COD=10 | H2O2/Fe=100 | pH=3 | pH | T=amb | H2O2 (ppm)
| min | TC | IC | TOC
| 0' | 137.4 | 22.93 | 114.47
| 1.5h | 27.98 | 9.59 | 18.39 | 2.84 | 36 | 0 | 83.93%
| 3h | 22.82 | 5.889 | 16.931 | 2.81 | 36.5
| TOC Removal |  |  | 85.21%
Exp-1: Photo-Fenton+TiO2 100ppm | 12.04.2018 | H2O2/COD=4 | H2O2/Fe=100 | pH=3 | pH | T=amb | H2O2 (ppm)
| min | TC | IC | TOC
| 0' | 194 | 45.25 | 148.75
| 30' | 79.93 | 7.343 | 72.587 | 2.84 | 32 | 800
| 1h | 45.01 | 3.741 | 41.269 | 2.84 | 34.5 | 150
| 1.5h | 41.47 | 9.289 | 32.181 | 2.85 | 34.5 | 0
| TOC Removal |  |  | 78.37%
Exp-1: Photo-Fenton+TiO2 100ppm | 12.04.2018 | H2O2/COD=10 | H2O2/Fe=100 | pH=3 | pH | T=amb | H2O2 (ppm)
| min | TC | IC | TOC
| 0' | 194 | 45.25 | 148.75
| 30' | 55.29 | 5.748 | 49.542 | 2.94 | 35 | >1000
| 1h | 35.72 | 5.391 | 30.329 | 2.9 | 35.5 | 800
| 1.5h | 29.9 | 6.301 | 23.599 | 2.88 | 35 | 10
| 2h | 31.37 | 8.287 | 23.083 | 2.84 | 34.5 | 0
| TOC Removal |  |  | 84.14%
Exp-1: Photo-Fenton | 2018-09-08 | H2O2/COD=2 | H2O2/Fe=50 | pH=3,03 | pH | T=amb | H2O2 (ppm) |  | Exp-2: Photo-Fenton | 2018-09-08 | H2O2/COD=2 | H2O2/Fe=100 | pH=3,03 | pH | T=amb | H2O2 (ppm)
| min | TC | IC | TOC | [5 empty] | min | TC | IC | TOC
| 0' | 170.2 | 43.72 | 126.48 | [5 empty] | 0' | 122.1 | 28.64 | 93.46
| 1.5h | 54.29 | 16.34 | 37.95 | 3.01 | 40 | 0.5 |  |  | 1.5h | 33.68 | 9.264 | 24.416 | 3.02 | 42.5
| TOC Removal |  |  | 70% | [5 empty] | TOC Removal |  |  | 73.88%
Exp-3: Photo-Fenton +100 ppm TiO2 | 2018-09-08 | H2O2/COD=4 | H2O2/Fe=100 | pH=3,03 | pH | T=amb | H2O2 (ppm)
| min | TC | IC | TOC
| 0' | 117.5 | 28.13 | 89.37
| 1.5h | 30.93 | 11.73 | 19.2 | 3.03 | 45
| TOC Removal |  |  | 78.52%
Exp-1: Photo-catalysis | 2018-09-09 | 100 ppm TiO2 |  |  | pH | T=amb | H2O2 (ppm) |  | Exp-2: Photo-Fenton +100 ppm TiO2 | 2018-09-09 | H2O2/COD=4 | H2O2/Fe=100 | pH=3,03 | pH | T=amb | H2O2 (ppm)
| min | TC | IC | TOC | [5 empty] | min | TC | IC | TOC
| 0' | 116 | 28.55 | 87.45 | [5 empty] | 0' | 139.7 | 32.83 | 106.87
| 1.5h | 81.89 | 2.526 | 79.364 | 5.34 | 35 |  |  |  | 1.5h | 35.06 | 11.67 | 23.39 | 2.98 | 43.5 | 0
| TOC Removal |  |  | 9.246% | [5 empty] | TOC Removal |  |  | 78.11%
Exp-2: Photo-Fenton +100 ppm TiO2 | 2018-09-09 | H2O2/COD=2 | H2O2/Fe=100 | pH=3,03 | pH | T=amb | H2O2 (ppm)
| min | TC | IC | TOC
| 0' | 139.7 | 32.83 | 106.87
| 1.5h | 42.85 | 11.95 | 30.9 |  |  | 0
| TOC Removal |  |  | 71.09%

## RRW2
Exp-1: SOLAR BOX-photocatalysis | 12.02.2018 | 100 ppm TiO2 |  |  | pH | T | H2O2 (ppm)
| min | TC | IC | TOC
| 0' | 23.95 | 10.15 | 13.8 | 6.47
| 1.5H | 20.56 | 6.775 | 13.785 | 6.66 | 32 |  | 0.1087%
| 6H | 15.57 | 6.366 | 9.204 | 6.42 | 35
| TOC Removal |  |  | 33.3%
Exp-2: Fenton | 12.02.2018 | H2O2/COD=2 | H2O2/Fe=10 | pH=3.04 | pH | T=amb | H2O2 (ppm) |  | Exp-3: Fenton | 12.02.2018 | H2O2/COD=2 | H2O2/Fe=10 | pH=3.05 | pH | T=35 | H2O2 (ppm)
| min | TC | IC | TOC | [5 empty] | min | TC | IC | TOC
| 0' | 23.95 | 10.15 | 13.8 | [5 empty] | 0' | 23.95 | 10.15 | 13.8
| 1.5H | 19.39 | 5.947 | 13.443 | 3.05 |  | 30 |  |  | 0'(35 C) | 17.09 | 3.066 | 14.024 | 3.06 |  | 10
| 1.5H (bisulf) | 18.48 | 4.19 | 14.29 | [5 empty] | 1.5H (bisulf) | 15.49 | 4.367 | 11.123
| TOC Removal |  |  | 2.587% | [5 empty] | TOC Removal |  |  | 19.4%
Exp-1: SOLAR BOX-photocatalysis | 13.02.2018 | 250 ppm TiO2 |  |  | pH | T | H2O2 (ppm)
| min | TC | IC | TOC
| 0' | 23.95 | 10.15 | 13.8 | 6.47
| 1.5H | 17 | 5.909 | 11.091 | 6.51 | 33 |  | 19.63%
| 6H | 10.73 | 6.618 | 4.112 | 6.42 | 36.4
| TOC Removal |  |  | 70.2%
Exp-1: SOLAR BOX-photofenton | 15.02.2018 | H2O2/COD=2 | H2O2/Fe=50 | pH=3.01 | pH | T | H2O2 (ppm) | removal%
| min | TC | IC | TOC
| 0' | 23.95 | 10.15 | 13.8
| 1.5H | 10.17 | 2.669 | 7.501 | 2.96 | 32 | 2 | 45.64%
60µL H2O2 extra addition
| 3H | 7.247 | 2.647 | 4.6 | 3.04 | 32 | 0 | 66.67%
60µL H2O2 extra addition
| 4.5H | 6.191 | 2.72 | 3.471 | 3.07 | 35 | 0 | 74.85%
| TOC Removal |  |  | 66.67%
Exp-1: Photo-Fenton | 19.02.2018 | H2O2/COD=2 | H2O2/Fe=10 | pH=2.99 | pH | T=amb | H2O2 (ppm) |  | Exp-2: Photo-Fenton | 19.02.2018 | H2O2/COD=4 | H2O2/Fe=50 | pH=2.98 | pH | T=amb | H2O2 (ppm)
| min | TC | IC | TOC | [5 empty] | min | TC | IC | TOC
| 0' | 23.95 | 10.15 | 13.8 | [5 empty] | 0' | 23.95 | 10.15 | 13.8
| 1.5h | 9.044 | 2.117 | 6.927 | 2.94 | 32 | 0 | 49.8% |  | 1.5h | 8.16 | 2.298 | 5.862 | 3.07 | 33 | 0 | 57.52%
| 2.5h | 7.564 | 2.322 | 5.242 | 2.95 | 34 |  |  |  | 3h | 6.784 | 2.522 | 4.262 | 3.08 | 33.5
| TOC Removal |  |  | 62.01% | [5 empty] | TOC Removal |  |  | 69.12%
Exp-1: Photo-Fenton | 20.02.2018 | H2O2/COD=4 | H2O2/Fe=10 | pH=3.01 | pH | T=amb | H2O2 (ppm) |  | Exp-2: Photo-Fenton | 20.02.2018 | H2O2/COD=10 | H2O2/Fe=50 | pH=3 | pH | T=amb | H2O2 (ppm)
| min | TC | IC | TOC | [5 empty] | min | TC | IC | TOC
| 0' | 23.95 | 10.15 | 13.8 | [5 empty] | 0' | 23.95 | 10.15 | 13.8
| 1.5h | 7.141 | 2.163 | 4.978 | 3.09 | 34.2 | 0 | 63.93% |  | 1.5h | 6.424 | 2.128 | 4.296 | 3.01 | 37 | 0 | 68.87%
| 3h | 5.392 | 2.315 | 3.077 | 3.02 | 37 |  |  |  | 3h | 5.245 | 2.199 | 3.046 | 3.05 | 40
| TOC Removal |  |  | 77.7% | [5 empty] | TOC Removal |  |  | 77.93%
Exp-1: Photo-Fenton | 21.02.2018 | H2O2/COD=10 | H2O2/Fe=10 | pH=3.01 | pH | T=amb | H2O2 (ppm)
| min | TC | IC | TOC
| 0' | 23.95 | 10.15 | 13.8
| 1.5h | 6.909 | 2.043 | 4.866 | 2.94 | 32 | 0 | 64.74%
| 3h | 5.842 | 2.16 | 3.682 | 2.95 | 34
| TOC Removal |  |  | 73.32%
Exp-1: Photo-catalysis | 22.02.2018 | 500 ppm TiO2 |  |  | pH | T | H2O2 (ppm)
| min | TC | IC | TOC
| 0' | 23.95 | 10.15 | 13.8
| 1.5h | 7.84 | 1.74 | 6.1 | 4.66 | 34.5 |  | 55.8%
| 6h | 3.173 | 2.247 | 0.926 | 5.07 | 38
| TOC Removal |  |  | 93.29%
Exp-1: Photo-catalysis | 20.03.2018 | 500 ppm TiO2 |  |  | pH | T | H2O2 (ppm)
| min | TC | IC | TOC
| 0' | 23.95 | 10.15 | 13.8 | 6.82
| 1.5h | 14.83 | 4.727 | 10.103 | 6.67 | 32 |  | 26.79%
| 6h | 9.49 | 5.744 | 3.746 | 6.53 | 35.5
| TOC Removal |  |  | 72.86%
Exp-1: Photo-catalysis-adsorption | 20.03.2018 | 500 ppm TiO2 adsorption test |  |  | pH | T | H2O2 (ppm)
| min | TC | IC | TOC
| 0' | 23.95 | 10.15 | 13.8
| 15' | 16.84 | 5.415 | 11.425
| 30' | 17.28 | 5.442 | 11.838
| 45' | 16.91 | 5.145 | 11.765
| 1h | 16.6 | 5.078 | 11.522
| TOC Removal |  |  | 16.51%
Exp-1: Photo-catalysis | 21.03.2018 | 500 ppm TiO2 |  |  | pH | T | H2O2 (ppm)
| min | TC | IC | TOC
| 0' | 19.55 | 6.219 | 13.331 | 7.16
| 0' ph5 | 13.71 | 2.05 | 11.66 | 5.07
| 1.5h | 8.484 | 1.254 | 7.23 | 4.91 | 32.5 |  | 45.77%
| 3h | 4.525 | 1.664 | 2.861 | 5.07 | 35 |  | 78.54%
| 6h | 3.626 | 2.364 | 1.262 | 5.32 | 34.5
| TOC Removal |  |  | 90.53%
Exp-1: Photo-catalysis | 2018-09-05 | 250 ppm TiO2 |  |  | pH 5 | T | H2O2 (ppm)
| min | TC | IC | TOC
| 0' | 22.96 | 6.463 | 16.497
| 1.5h | 13.54 | 1.348 | 12.192 | 4.95 | 38
| 6h | 5.863 | 2.092 | 3.771 | 5.38 | 42
| TOC Removal |  |  | 77.14%
Exp-1: Photo-catalysis | 2018-09-06 | 100 ppm TiO2 |  |  | pH 5 | T | H2O2 (ppm)
| min | TC | IC | TOC
| 0' | 22.96 | 6.463 | 16.497
| 1.5h | 13 | 1.128 | 11.872 | 4.96 | 35
| 6h | 8.01 | 1.885 | 6.125 | 4.98 | 42
| TOC Removal |  |  | 62.87%
Exp-1: Photo-catalysis | 2018-09-07 | 500 ppm TiO2 |  |  | pH 5 | T | H2O2 (ppm)
| min | TC | IC | TOC
| 0' | 22.96 | 6.463 | 16.497
| 1.5h | 10.43 | 1.571 | 8.859 | 5.02 | 35
| 6h | 4.889 | 2.5 | 2.389 | 5.57 | 41.3
| TOC Removal |  |  | 85.52%